## Sheet1
MWRA/MASCO Mercury Work Group - Technology Identification Subgroup
Bench-Scale Feasibility Testing Project
Mercury Test Data - Static Isotherm Study
Barnebey & Sutcliffe Corporation
Experiment Date | Test | Solution Weight | Activated Carbon | Carbon Weight | Final Hg Concentration
4/25/97 | No. | g | Type | g | ug/L (ppb)
| 1 | N/A | N/A | N/A | 13.4
| 2 | N/A | N/A | N/A | 9.95
| 3 | N/A | N/A | N/A | 12.7
| 4 | N/A | N/A | N/A | 14.2
| 5 | N/A | N/A | N/A | 11.2
Experiment Date | Test | Solution Weight | Activated Carbon | Carbon Weight | Final Hg Concentration
5/14/97 | No. | g | Type | g | ug/L (ppb)
| 1 | 243.9 | ATS-CI | 0.0028 | 10.6
| 2 | N/A | N/A | N/A | 7.72
| 3 | 245.2 | ATS-CI | 0.0125 | 7.28
| 4 | N/A | N/A | N/A | 9.8
| 5 | 246.6 | ATS-CI | 0.05 | 5.16
| 6 | N/A | N/A | N/A | 11.4
| 7 | 247.7 | CB-II | 0.0522 | 7.8
| 8 | 245.9 | CB-II | 0.0239 | 9.32
| 9 | N/A | N/A | N/A | 11.7
| 10 | 248.9 | CB-II | 0.005 | 11.1
| Notes: | 1. Raw wastewater test sample collected 3/28/97, with an initial
mercury concentration of 23.4 ug/L (ppb) average.
2. The data presented is isotherm data only. The study did not generate
information regarding Hg removal. The study was intended by B&SC
to determine mercury loading capacities of two different media.
3. ATS-CI and CB-II are two specialized B&SC activated carbon media.
4. N/A = not available.
5. Concentration data from analytical reports of the MWRA Central Laboratory.