## Sheet1
MWRA/MASCO Mercury Work Group - Technology Identification Subgroup
Bench-Scale Feasibility Testing Project
Mercury Test Data and Removals
ICET, Inc.
RUN # 1
| Raw Wastewater |  |  | After Column 1 |  | After Column 2
Test # | Sample 1 | Sample 2 | Average | Conc. | Removal | Conc. | Removal | Total Removal
1 | 16.8 | 17.1 | 16.95 | 4.09 | 0.7587021 | 0.415 | 0.898533 | 0.9755162
2 | " | " | 16.95 | 3.54 | 0.7911504 | 1.36 | 0.6158192 | 0.919764
3 | " | " | 16.95 | 3.87 | 0.7716814 | 2.16 | 0.4418605 | 0.8725664
4 | " | " | 16.95 | 6 | 0.6460177 | 2.42 | 0.5966667 | 0.8572271
5 | " | " | 16.95 | 6.6 | 0.6106195 | 2.78 | 0.5787879 | 0.8359882
6 | " | " | 16.95 | 6.45 | 0.619469 | 3.62 | 0.4387597 | 0.7864307
7 | " | " | 16.95 | 6.3 | 0.6283186 | 3.72 | 0.4095238 | 0.780531
8 | " | " | 16.95 | 8.9 | 0.4749263 | 3.8 | 0.5730337 | 0.7758112
9 | " | " | 16.95 | 8.75 | 0.4837758 | 4.01 | 0.5417143 | 0.7634218
10 | " | " | 16.95 | 8.2 | 0.5162242 | 4.68 | 0.4292683 | 0.7238938
11 | " | " | 16.95 | 7.8 | 0.539823 | 4.7 | 0.3974359 | 0.7227139
12 | " | " | 16.95 | 9.15 | 0.460177 | 4.8 | 0.4754098 | 0.7168142
| Notes: | 1. Data in ug/L (ppb) unless otherwise specified.
2. Raw wastewater test sample collected 5/23/97.
3. Concentration data from analytical reports of the MWRA Central Laboratory.

## Sheet2
MWRA/MASCO Mercury Work Group - Technology Identification Subgroup
Bench-Scale Feasibility Testing Project
Mercury Test Data and Removals
ICET, Inc.
RUN #2
| Raw Wastewater |  |  | After Column 1 |  | After Column 2
Test # | Sample 1 | Sample 2 | Average | Conc. | Removal | Conc. | Removal | Total Removal
1 | 16.8 | 17.1 | 16.95 | 0.39 | 0.9769912 | 0.845 | -1.166667 | 0.9501475
2 | " | " | 16.95 | 1.76 | 0.8961652 | 0.28 | 0.8409091 | 0.9834808
3 | " | " | 16.95 | 2.13 | 0.8743363 | 1.11 | 0.4788732 | 0.9345133
4 | " | " | 16.95 | 2.74 | 0.8383481 | 1.7 | 0.379562 | 0.899705
5 | " | " | 16.95 | 3.19 | 0.8117994 | 2.2 | 0.3103448 | 0.8702065
6 | " | " | 16.95 | 3.4 | 0.79941 | 2.38 | 0.3 | 0.859587
7 | " | " | 16.95 | 3.69 | 0.7823009 | 2.37 | 0.3577236 | 0.860177
8 | " | " | 16.95 | 3.73 | 0.779941 | 2.36 | 0.3672922 | 0.860767
9 | " | " | 16.95 | 3.86 | 0.7722714 | 2.85 | 0.261658 | 0.8318584
10 | " | " | 16.95 | 3.78 | 0.7769912 | 3.09 | 0.1825397 | 0.8176991
11 | " | " | 16.95 | 4.53 | 0.7327434 | 3.43 | 0.2428256 | 0.7976401
12 | " | " | 16.95 | 4.53 | 0.7327434 | 3.34 | 0.2626932 | 0.8029499
| Notes: | 1. Data in ug/L (ppb) unless otherwise specified.
2. Raw wastewater test sample collected 5/23/97.
3. Concentration data from analytical reports of the MWRA Central Laoboratory.

## Sheet3
MWRA/MASCO Mercury Work Group - Technology Identification Subgroup
Bench-Scale Feasibility Testing Project
Mercury Test Data and Removals
ICET, Inc.
RUN #3
| Raw Wastewater |  |  | After Column 1 |  | After Column 2
Test # | Sample 1 | Sample 2 | Average | Conc. | Removal | Conc. | Removal | Total Removal
1 | 16.4 | 12.8 | 14.6 | 4.2 | 0.7123288 | 1.85 | 0.5595238 | 0.8732877
2 | " | " | 14.6 | 4.27 | 0.7075342 | 3.79 | 0.1124122 | 0.740411
3 | " | " | 14.6 | 3.04 | 0.7917808 | 4.41 | -0.4506579 | 0.6979452
4 | " | " | 14.6 | 2.01 | 0.8623288 | 3.02 | -0.5024876 | 0.7931507
5 | " | " | 14.6 | 1.28 | 0.9123288 | 2.08 | -0.625 | 0.8575342
6 | " | " | 14.6 | 0.876 | 0.94 | 1.13 | -0.2899543 | 0.9226027
| Notes: | 1. Data in ug/L (ppb) unless otherwise specified.
2. Raw wastewater test sample collected 5/23/97.
3. Concentration data from analytical reports of the MWRA Central Laboratory.

## Sheet4
MWRA/MASCO Mercury Work Group - Technology Identification Subgroup
Bench-Scale Feasibility Testing Project
Mercury Test Data and Removals
ICET, Inc.
RUN #4
| Raw Wastewater |  |  | After Column 1 |  | After Column 2
Test # | Sample 1 | Sample 2 | Average | Conc. | Removal | Conc. | Removal | Total Removal
1 | 16.4 | 12.8 | 14.6 | 3.73 | 0.7445205 | 0.1 | 0.9731903 | 0.9931507
2 | " | " | 14.6 | 5.4 | 0.630137 | 3.67 | 0.3203704 | 0.7486301
3 | " | " | 14.6 | 4.27 | 0.7075342 | 4.47 | -0.04683841 | 0.6938356
4 | " | " | 14.6 | 2.07 | 0.8582192 | 2.19 | -0.05797101 | 0.85
5 | " | " | 14.6 | 1.12 | 0.9232877 | 1.67 | -0.4910714 | 0.8856164
6 | " | " | 14.6 | 1.03 | 0.9294521 | 0.754 | 0.2679612 | 0.9483562
| Notes: | 1. Data in ug/L (ppb) unless otherwise specified.
2. Raw wastewater test sample collected 5/23/97.
3. Concentration data from analytical reports of the MWRA Central Laboratory.