## Sheet1
Economic Analysis for High Velocity
Oxy-Fuel Thermal Spray
Assumptions:
Powder/plating cost: | 60000
Gas cost: | 21600
· Capital cost plus installation of HVOF equipment,
including sound-proof room, diamond-jet system,
powder, HEPA filter exhaust system, air compressor,
fuel and oxygen gases, and grit blast preparation system: | 250000
· Metal powder for coating is tungsten or
chromium carbide: | $40-65 | per pound
· Current disposal treatment for HCP waste streams is
pretreatment at the Industrial Wastewater Treatment
Plant (IWTP): | 50 | /1000 gallons or | 0.05 | /gallon
· Chrome plating bath can be reused several times
if anodes are replenished.
· Chrome plating bath: | 1000 | gallons
· Bath solution is replaced once a year
· No disposal costs for overspray during thermal spray
procedure; recovered metals are sold to a local refiner
· Finished product cost is dependent on the number of
parts processed and the computed cost for consumables
and labor per mil×ft2 of coating (1 mil = 0.001 inches)
· Labor includes:
Preparation for thermal spray and spray time, approximately: | 1.75 | hours per part
For hard chrome plating, labor includes time to dip part in
chrome bath, approximately: | 3 | hours per part
· Labor is approximately: | 17 | /hour
· Plating costs, including cleaning, etching, and rinsing: | 250 | /part
· The following comparison is based on coating a part
4 inches in diameter and 36 inches long (3.14 sq. ft.)
with 8 mil coating
· Approximate parts coated annually: | 1500
· Cost of hazardous waste treatment: | 1 | /gallon
· Gallons of rinsewater treated which system generates
through an IWTP: | 10000
Cost Comparison for HVOF vs. HCP Technologies
| HVOF | Hard Chrome Plating
Capital and Installation | 250000 | 0
Operational Costs:
Powder/Plating | 60000 | 375000
Gas | 21600 | 0
Labor | 44625 | 76500
Rinsewater treatment | 0 | 500
Disposal | 0 | 1000
Annual Total (w/o capital) | 126225 | 453000
Economic Analysis Summary:
Annual Savings for HVOF: | 326775
Capital Cost for Diversion Equipment/Process: | 250000
Payback Period for Investment in Equipment/Process: | 0.7650524 | years